## Arkusz1
Grubość materiału [mm] | Współczynnik K | V8 |  | V12 |  | V14 |  | V16 |  | V25 |  | V35 |  | V45 |  | V60 |  | V100
|  | R [mm] | Nacisk [T] | R [mm] | Nacisk [T] | R [mm] | Nacisk [T] | R [mm] | Nacisk [T] | R [mm] | Nacisk [T] | R [mm] | Nacisk [T] | R [mm] | Nacisk [T] | R [mm] | Nacisk [T] | R [mm] | Nacisk [T]
1 | 0.297 | 1.3 | 13 | 2 | 8
1.2 | 0.297 | 1.3 | 20 | 2 | 12 | 2.3 | 10 | 2.6 | 8
1.5 | 0.297 |  |  | 2 | 20 | 2.3 | 16 | 2.6 | 14
2 | 0.297 |  |  | 2 | 39 | 2.3 | 31 | 2.6 | 26 | 4 | 15
2.5 | 0.31 | [6 empty] | 2.6 | 44 | 4 | 25 | 5.2 | 18
3 | 0.325 | [8 empty] | 4 | 37 | 5.2 | 27 | 7.2 | 18
2 | 0.34 | [8 empty] | 4 | 73 | 5.2 | 53 | 7.2 | 35 | 9.6 | 22
5 | 0.35 | [10 empty] | 5.2 | 89 | 7.2 | 58 | 9.6 | 37
6 | 0.37 | [12 empty] | 7.2 | 88 | 9.6 | 55 | 16 | 31
8 | 0.39 | [14 empty] | 9.6 | 107 | 16 | 59
10 | 0.41 | [16 empty] | 16 | 98
12 | 0.44 | [16 empty] | 16 | 149